## Details
Formulation | Dispersent Type | Solid Content (%) | Solid Additive (%) | Viscosity at shear rate 1 1/s | Viscosity at shear rate 10 1/s | Viscosity at shear rate 100 1/s
'F1' | 'Hypermer' | 77 | 0.25 | 167.752 | 31.0399 | 9.12519
'F1' | 'Hypermer' | 77 | 0.25 | 162.776 | 28.9851 | 7.93692
'F1' | 'Hypermer' | 77 | 0 | 162.75 | 36.143 | 11.0999
'F1' | 'Hypermer' | 77 | 0.5 | 129.482 | 24.3975 | 8.76944
'F1' | 'Hypermer' | 77 | 0 | 114.776 | 26.977 | 8.487
'F1' | 'Hypermer' | 77 | 0.5 | 100.117 | 18.5667 | 6.96283
'F1' | 'Hypermer' | 77 | 0.5 | 95.2236 | 18.1509 | 6.8026
'F1' | 'Hypermer' | 77 | 0.25 | 70.3395 | 24.3103 | 10.3247
'F1' | 'Hypermer' | 77 | 0.25 | 64.2792 | 21.7486 | 9.79968
'F1' | 'Hypermer' | 77 | 0.5 | 63.1197 | 20.8811 | 9.13663
'F1' | 'Hypermer' | 77 | 0.25 | 61.1107 | 18.7745 | 7.5122
'F1' | 'Hypermer' | 77 | 0.5 | 52.243 | 19.0824 | 8.63746
'F1' | 'none' | 77 | 0 | 290.132 | 38.024 | 9.56538
'F1' | 'none' | 77 | 0 | 272.664 | 38.1026 | 10.2869
'F1' | 'none' | 77 | 0 | 145.298 | 26.7343 | 8.55904
'F1' | 'none' | 77 | 0 | 111.047 | 19.7248 | 5.93555
'F1' | 'Tego' | 77 | 0.25 | 249.96 | 49.5907 | 12.6065
'F1' | 'Tego' | 77 | 0.25 | 240.2 | 40.2145 | 10.4167
'F1' | 'Tego' | 77 | 0 | 233.923 | 43.1219 | 12.6168
'F1' | 'Tego' | 77 | 0 | 135.387 | 37.0881 | 11.4041
'F1' | 'Tego' | 77 | 0.5 | 128.918 | 31.9626 | 9.70107
'F1' | 'Tego' | 77 | 0.25 | 126.767 | 34.0213 | 10.9091
'F1' | 'Tego' | 77 | 0.25 | 120.828 | 26.7475 | 10.036
'F2' | 'Tego' | 77 | 0.25 | 111.368 | 14.9414 | 6.01156
'F1' | 'Tego' | 77 | 0.5 | 86.226 | 22.9894 | 8.08975
'F1' | 'Tego' | 77 | 0.5 | 59.9158 | 22.5586 | 9.81955
'F1' | 'Tego' | 77 | 0.5 | 58.083 | 13.6388 | 4.83647
'F1' | 'Tego' | 77 | 0.5 | 52.1578 | 20.7939 | 9.47727
'F1' | 'Tego' | 77 | 0.25 | 47.4365 | 17.9263 | 7.49386
'F2' | 'Tego' | 77 | 0.5 | 32.5404 | 13.2761 | 5.91918
'F1' | 'Triton' | 77 | 0.25 | 324.694 | 44.6523 | 10.71
'F1' | 'Triton' | 77 | 0.5 | 223.123 | 36.742 | 9.6616
'F1' | 'Triton' | 77 | 0.25 | 170.996 | 33.4723 | 9.03654
'F1' | 'Triton' | 77 | 0.5 | 170.951 | 31.5346 | 8.14996
'F1' | 'Triton' | 77 | 0.25 | 167.24 | 37.3047 | 11.1185
'F1' | 'Triton' | 77 | 0 | 166.815 | 39.5255 | 11.7109
'F1' | 'Triton' | 77 | 0.25 | 159.315 | 39.0845 | 11.5442
'F1' | 'Triton' | 77 | 0.25 | 158.459 | 29.8562 | 8.77973
'F1' | 'Triton' | 77 | 0 | 156.044 | 38.1273 | 12.1326
'F1' | 'Triton' | 77 | 0.5 | 144.602 | 37.5675 | 11.4147
'F1' | 'Triton' | 77 | 0.5 | 135.301 | 30.3765 | 8.98031
'F1' | 'Triton' | 77 | 0.5 | 132.852 | 37.5959 | 11.0916
'F1' | 'Tego' | 76 | 0 | 86.3794 | 25.7579 | 8.67649
'F1' | 'Hypermer' | 74 | 0 | 33.1833 | 12.6774 | 5.49613
'F1' | 'Hypermer' | 74 | 0 | 33.1599 | 11.7977 | 5.32381
'F1' | 'Hypermer' | 74 | 0.5 | 29.7883 | 10.2533 | 4.84246
'F1' | 'Hypermer' | 74 | 0.5 | 22.7629 | 8.65212 | 4.2891
'F1' | 'Hypermer' | 74 | 0.25 | 20.9816 | 8.53881 | 4.59561
'F1' | 'Hypermer' | 74 | 0.25 | 15.7916 | 8.1733 | 4.53084
'F1' | 'none' | 74 | 0 | 46.375 | 14.6302 | 5.73248
'F3' | 'none' | 74 | 0 | 18.6745 | 12.8394 | 7.10893
'F1' | 'Tego' | 74 | 0 | 85.2023 | 15.6762 | 6.05338
'F1' | 'Tego' | 74 | 0.5 | 79.1976 | 15.4073 | 5.49249
'F1' | 'Tego' | 74 | 0.5 | 55.92 | 11.7221 | 5.04728
'F2' | 'Tego' | 74 | 0 | 49.0665 | 6.50687 | 3.17454
'F1' | 'Tego' | 74 | 0.25 | 44.5666 | 14.2863 | 5.55439
'F1' | 'Tego' | 74 | 0.25 | 43.0531 | 14.4393 | 5.76669
'F1' | 'Tego' | 74 | 0 | 36.6502 | 12.3647 | 5.43527
'F1' | 'Tego' | 74 | 0.5 | 33.4219 | 11.8263 | 5.32864
'F1' | 'Tego' | 74 | 0.5 | 24.6765 | 10.6997 | 5.0827
'F2' | 'Tego' | 74 | 0.25 | 17.4044 | 4.89498 | 2.68616
'F2' | 'Tego' | 74 | 0.5 | 13.4788 | 4.67605 | 2.47187
'F1' | 'Triton' | 74 | 0.25 | 67.341 | 15.2485 | 5.79705
'F1' | 'Triton' | 74 | 0 | 50.7585 | 13.6204 | 5.5317
'F1' | 'Triton' | 74 | 0.5 | 39.38 | 11.6317 | 5.2597
'F1' | 'Triton' | 74 | 0 | 35.4879 | 11.002 | 4.98097
'F1' | 'Triton' | 74 | 0.25 | 33.3636 | 13.0094 | 5.55944
'F1' | 'Triton' | 74 | 0.5 | 29.2287 | 12.2342 | 5.39957
'F1' | 'Hypermer' | 73 | 0.25 | 71.6519 | 14.0846 | 4.82515
'F1' | 'Hypermer' | 73 | 0.5 | 18.1489 | 4.59986 | 2.1553
'F1' | 'Hypermer' | 73 | 0.5 | 15.882 | 4.3786 | 2.10893
'F3' | 'Hypermer' | 73 | 0.5 | 12.1759 | 6.3256 | 2.71829
'F1' | 'Hypermer' | 73 | 0.5 | 10.5664 | 3.78921 | 1.99755
'F1' | 'Hypermer' | 73 | 0.25 | 9.64639 | 3.26827 | 1.6172
'F1' | 'Hypermer' | 73 | 0.25 | 8.37111 | 4.83186 | 2.30422
'F2' | 'Hypermer' | 73 | 0.5 | 6.73985 | 2.45867 | 0.84941
'F3' | 'Hypermer' | 73 | 0.5 | 6.33077 | 3.35258 | 2.30837
'F3' | 'Hypermer' | 73 | 0.5 | 5.98323 | 3.36701 | 2.34759
'F2' | 'Hypermer' | 73 | 0.5 | 4.74553 | 1.61682 | 0.75119
'F2' | 'Hypermer' | 73 | 0.5 | 4.07944 | 1.36213 | 0.70335
'F1' | 'none' | 73 | 0 | 156.596 | 16.7108 | 4.18925
'F1' | 'none' | 73 | 0 | 136.426 | 15.7176 | 4.00094
'F1' | 'none' | 73 | 0 | 31.1306 | 8.76105 | 3.94637
'F1' | 'none' | 73 | 0 | 26.6677 | 8.68176 | 3.68149
'F2' | 'none' | 73 | 0 | 15.9984 | 4.19043 | 1.78866
'F3' | 'none' | 73 | 0 | 5.84084 | 4.20573 | 2.84946
'F3' | 'none' | 73 | 0 | 5.16984 | 4.16551 | 2.94644
'F2' | 'none' | 73 | 0 | 5.01842 | 3.26975 | 1.74112
'F3' | 'none' | 73 | 0 | 4.17329 | 3.1711 | 2.23806
'F2' | 'none' | 73 | 0 | 3.36407 | 1.46143 | 0.74888
'F1' | 'Tego' | 73 | 0.25 | 72.8083 | 13.6946 | 4.10114
'F1' | 'Tego' | 73 | 0.25 | 71.2038 | 12.7829 | 3.81252
'F1' | 'Tego' | 73 | 0.5 | 49.4251 | 10.8197 | 3.77266
'F1' | 'Tego' | 73 | 0.25 | 46.5445 | 8.31168 | 2.60581
'F1' | 'Tego' | 73 | 0.5 | 8.4196 | 5.14894 | 2.87789
'F1' | 'Tego' | 73 | 0.5 | 7.625 | 4.75792 | 2.5828
'F3' | 'Tego' | 73 | 0.5 | 7.35892 | 5.58439 | 3.78571
'F3' | 'Tego' | 73 | 0.5 | 5.36933 | 4.0552 | 2.77696
'F2' | 'Tego' | 73 | 0.5 | 3.38199 | 2.27613 | 1.41688
'F2' | 'Tego' | 73 | 0.5 | 3.14684 | 2.21102 | 1.48558
'F2' | 'Tego' | 73 | 0.5 | 2.63165 | 1.39068 | 0.91751
'F3' | 'Tego' | 73 | 0.5 | 2.50246 | 1.4635 | 1.06634
'F1' | 'Triton' | 73 | 0.25 | 185.901 | 19.4554 | 4.60307
'F1' | 'Triton' | 73 | 0.25 | 147.201 | 18.9663 | 5.15083
'F2' | 'Triton' | 73 | 0.5 | 138.411 | 10.8621 | 2.27298
'F1' | 'Triton' | 73 | 0.5 | 94.5329 | 11.2139 | 3.24706
'F1' | 'Triton' | 73 | 0.5 | 74.3266 | 12.0211 | 3.74962
'F1' | 'Triton' | 73 | 0.25 | 51.0333 | 10.2312 | 4.01773
'F2' | 'Triton' | 73 | 0.5 | 28.9827 | 5.183 | 1.82059
'F1' | 'Triton' | 73 | 0.5 | 25.2177 | 7.34376 | 3.48143
'F3' | 'Triton' | 73 | 0.5 | 4.7821 | 3.8225 | 2.67456
'F2' | 'Triton' | 73 | 0.5 | 4.67554 | 2.42371 | 1.32127
'F3' | 'Triton' | 73 | 0.5 | 4.51911 | 3.68991 | 2.60894
'F3' | 'Triton' | 73 | 0.5 | 3.70434 | 2.55388 | 1.83148
'F1' | 'Hypermer' | 72 | 0 | 40.1648 | 10.0969 | 4.35501
'F1' | 'Hypermer' | 72 | 0.25 | 21.6305 | 6.94671 | 3.35745
'F1' | 'Hypermer' | 72 | 0.25 | 16.4601 | 5.97158 | 3.06255
'F1' | 'Hypermer' | 72 | 0.5 | 14.3347 | 5.65396 | 2.86409
'F1' | 'Hypermer' | 72 | 0 | 9.67343 | 5.80265 | 3.30398
'F1' | 'Hypermer' | 72 | 0.5 | 9.2751 | 3.67224 | 2.13603
'F1' | 'Tego' | 72 | 0.5 | 50.1004 | 8.12971 | 3.44307
'F1' | 'Tego' | 72 | 0 | 28.8173 | 7.45851 | 3.4406
'F1' | 'Tego' | 72 | 0 | 13.2911 | 5.62947 | 3.25316
'F1' | 'Tego' | 72 | 0.25 | 12.2523 | 6.87755 | 3.71816
'F2' | 'Tego' | 72 | 0 | 12.2509 | 3.35787 | 1.89263
'F1' | 'Tego' | 72 | 0.5 | 11.4969 | 5.26469 | 2.78217
'F2' | 'Tego' | 72 | 0.25 | 6.53374 | 3.00381 | 1.8748
'F2' | 'Tego' | 72 | 0.5 | 1.91348 | 1.32868 | 0.889772
'F1' | 'Triton' | 72 | 0 | 38.7498 | 8.29417 | 3.9091
'F1' | 'Triton' | 72 | 0.25 | 28.2742 | 8.35915 | 3.76394
'F1' | 'Triton' | 72 | 0 | 16.8478 | 6.49722 | 3.37211
'F1' | 'Triton' | 72 | 0.25 | 12.6735 | 5.42085 | 3.07974
'F1' | 'Triton' | 72 | 0.25 | 12.0695 | 6.11771 | 3.35112
'F1' | 'Triton' | 72 | 0.5 | 10.791 | 4.99278 | 2.8484
'F1' | 'Triton' | 72 | 0.5 | 10.294 | 5.6388 | 3.09439
'F1' | 'Hypermer' | 69 | 0.25 | 9.53831 | 2.88408 | 1.3244
'F1' | 'Hypermer' | 69 | 0.25 | 8.5073 | 4.40608 | 2.29773
'F1' | 'Hypermer' | 69 | 0.25 | 6.76781 | 2.85603 | 1.63665
'F1' | 'Hypermer' | 69 | 0.5 | 6.47002 | 2.91258 | 1.57976
'F1' | 'Hypermer' | 69 | 0.5 | 5.41857 | 2.25612 | 1.38485
'F1' | 'Hypermer' | 69 | 0.5 | 4.98152 | 2.31158 | 1.36993
'F1' | 'Hypermer' | 69 | 0.25 | 4.37966 | 3.60828 | 2.0202
'F1' | 'Hypermer' | 69 | 0 | 3.78589 | 2.85343 | 1.8493
'F1' | 'Hypermer' | 69 | 0 | 3.75792 | 2.60136 | 1.66429
'F1' | 'Hypermer' | 69 | 0.5 | 3.05013 | 1.3047 | 0.74731
'F1' | 'Hypermer' | 69 | 0.5 | 2.8679 | 1.07754 | 0.60523
'F1' | 'Hypermer' | 69 | 0.25 | 1.90029 | 1.42781 | 0.94581
'F1' | 'none' | 69 | 0 | 7.69785 | 2.82971 | 0.95234
'F1' | 'none' | 69 | 0 | 5.98333 | 3.51072 | 1.55337
'F1' | 'none' | 69 | 0 | 5.69122 | 3.46015 | 1.5499
'F1' | 'none' | 69 | 0 | 5.19155 | 2.76651 | 1.08728
'F1' | 'Tego' | 69 | 0 | 14.5665 | 3.55585 | 2.05132
'F1' | 'Tego' | 69 | 0.5 | 5.43188 | 2.71165 | 1.27474
'F1' | 'Tego' | 69 | 0.5 | 5.38375 | 3.10877 | 1.45976
'F1' | 'Tego' | 69 | 0.25 | 5.32541 | 3.35899 | 1.64068
'F1' | 'Tego' | 69 | 0.25 | 5.20038 | 3.13517 | 1.8037
'F1' | 'Tego' | 69 | 0.25 | 5.17639 | 3.23616 | 1.47255
'F1' | 'Tego' | 69 | 0.5 | 3.09407 | 2.5161 | 1.69576
'F1' | 'Tego' | 69 | 0.5 | 3.05607 | 2.12471 | 0.98948
'F1' | 'Tego' | 69 | 0.25 | 2.76136 | 1.96867 | 0.87028
'F1' | 'Tego' | 69 | 0.5 | 2.51492 | 2.05296 | 1.36347
'F2' | 'Tego' | 69 | 0.5 | 1.86963 | 1.27096 | 0.846349
'F1' | 'Tego' | 69 | 0.25 | 1.6948 | 1.35762 | 0.82332
'F2' | 'Tego' | 69 | 0 | 1.6673 | 1.21689 | 0.929404
'F2' | 'Tego' | 69 | 0.25 | 1.15479 | 0.903146 | 0.797246
'F1' | 'Triton' | 69 | 0.5 | 109.75 | 12.2074 | 1.61151
'F1' | 'Triton' | 69 | 0.5 | 29.4804 | 5.81688 | 2.05295
'F1' | 'Triton' | 69 | 0.25 | 25.0091 | 4.96961 | 1.73152
'F1' | 'Triton' | 69 | 0.5 | 24.9953 | 6.17731 | 2.19434
'F1' | 'Triton' | 69 | 0.25 | 16.7696 | 4.16204 | 2.25289
'F1' | 'Triton' | 69 | 0.5 | 8.22356 | 3.9232 | 1.62568
'F1' | 'Triton' | 69 | 0.25 | 6.64448 | 2.77288 | 1.0306
'F1' | 'Triton' | 69 | 0.25 | 5.87863 | 2.95838 | 1.81887
'F1' | 'Triton' | 69 | 0.5 | 5.04486 | 3.62291 | 2.02767
'F1' | 'Triton' | 69 | 0 | 4.60537 | 3.10295 | 1.95574
'F1' | 'Triton' | 69 | 0 | 3.89771 | 2.38954 | 1.54209
'F1' | 'Triton' | 69 | 0.25 | 3.27168 | 2.29489 | 1.02103

## Batch 1
Formulation | Dispersent Type | Solid Content (%) | Solid Additive (%) | Viscosity at shear rate 1 1/s | Viscosity at shear rate 10 1/s | Viscosity at shear rate 100 1/s
'F1' | 'Hypermer' | 73 | 0.5 | 10.5664 | 3.78921 | 1.99755
'F1' | 'Hypermer' | 73 | 0.25 | 71.6519 | 14.0846 | 4.82515
'F1' | 'Hypermer' | 73 | 0.25 | 9.64639 | 3.26827 | 1.6172
'F1' | 'Hypermer' | 77 | 0.25 | 61.1107 | 18.7745 | 7.5122
'F1' | 'Hypermer' | 73 | 0.25 | 8.37111 | 4.83186 | 2.30422
'F1' | 'Hypermer' | 77 | 0.25 | 162.776 | 28.9851 | 7.93692
'F1' | 'Hypermer' | 69 | 0.5 | 4.98152 | 2.31158 | 1.36993
'F1' | 'Hypermer' | 69 | 0.25 | 8.5073 | 4.40608 | 2.29773
'F1' | 'Hypermer' | 69 | 0.25 | 4.37966 | 3.60828 | 2.0202
'F1' | 'Hypermer' | 77 | 0.5 | 129.482 | 24.3975 | 8.76944
'F1' | 'Hypermer' | 73 | 0.5 | 15.882 | 4.3786 | 2.10893
'F1' | 'Hypermer' | 73 | 0.5 | 18.1489 | 4.59986 | 2.1553
'F1' | 'Hypermer' | 69 | 0.5 | 3.05013 | 1.3047 | 0.74731
'F1' | 'Hypermer' | 77 | 0.5 | 95.2236 | 18.1509 | 6.8026
'F1' | 'Hypermer' | 69 | 0.25 | 1.90029 | 1.42781 | 0.94581
'F1' | 'Hypermer' | 77 | 0.5 | 100.117 | 18.5667 | 6.96283
'F1' | 'Hypermer' | 69 | 0.5 | 2.8679 | 1.07754 | 0.60523
'F1' | 'Hypermer' | 77 | 0.25 | 167.752 | 31.0399 | 9.12519
'F2' | 'Hypermer' | 73 | 0.5 | 4.07944 | 1.36213 | 0.70335
'F2' | 'Hypermer' | 73 | 0.5 | 6.73985 | 2.45867 | 0.84941
'F2' | 'Hypermer' | 73 | 0.5 | 4.74553 | 1.61682 | 0.75119
'F3' | 'Hypermer' | 73 | 0.5 | 5.98323 | 3.36701 | 2.34759
'F3' | 'Hypermer' | 73 | 0.5 | 12.1759 | 6.3256 | 2.71829
'F3' | 'Hypermer' | 73 | 0.5 | 6.33077 | 3.35258 | 2.30837
'F1' | 'none' | 73 | 0 | 31.1306 | 8.76105 | 3.94637
'F1' | 'none' | 77 | 0 | 272.664 | 38.1026 | 10.2869
'F1' | 'none' | 73 | 0 | 26.6677 | 8.68176 | 3.68149
'F1' | 'none' | 77 | 0 | 145.298 | 26.7343 | 8.55904
'F1' | 'none' | 77 | 0 | 111.047 | 19.7248 | 5.93555
'F1' | 'none' | 69 | 0 | 7.69785 | 2.82971 | 0.95234
'F1' | 'none' | 69 | 0 | 5.98333 | 3.51072 | 1.55337
'F1' | 'none' | 69 | 0 | 5.69122 | 3.46015 | 1.5499
'F1' | 'none' | 73 | 0 | 136.426 | 15.7176 | 4.00094
'F1' | 'none' | 77 | 0 | 290.132 | 38.024 | 9.56538
'F1' | 'none' | 69 | 0 | 5.19155 | 2.76651 | 1.08728
'F1' | 'none' | 73 | 0 | 156.596 | 16.7108 | 4.18925
'F2' | 'none' | 73 | 0 | 5.01842 | 3.26975 | 1.74112
'F2' | 'none' | 73 | 0 | 3.36407 | 1.46143 | 0.74888
'F2' | 'none' | 73 | 0 | 15.9984 | 4.19043 | 1.78866
'F3' | 'none' | 73 | 0 | 4.17329 | 3.1711 | 2.23806
'F3' | 'none' | 73 | 0 | 5.16984 | 4.16551 | 2.94644
'F3' | 'none' | 73 | 0 | 5.84084 | 4.20573 | 2.84946
'F1' | 'none' | 74 | 0 | 46.375 | 14.6302 | 5.73248
'F1' | 'Tego' | 73 | 0.5 | 8.4196 | 5.14894 | 2.87789
'F1' | 'Tego' | 77 | 0.25 | 47.4365 | 17.9263 | 7.49386
'F1' | 'Tego' | 77 | 0.5 | 58.083 | 13.6388 | 4.83647
'F1' | 'Tego' | 69 | 0.25 | 5.17639 | 3.23616 | 1.47255
'F1' | 'Tego' | 77 | 0.25 | 240.2 | 40.2145 | 10.4167
'F1' | 'Tego' | 77 | 0.25 | 249.96 | 49.5907 | 12.6065
'F1' | 'Tego' | 77 | 0.5 | 128.918 | 31.9626 | 9.70107
'F1' | 'Tego' | 77 | 0.5 | 86.226 | 22.9894 | 8.08975
'F1' | 'Tego' | 73 | 0.25 | 72.8083 | 13.6946 | 4.10114
'F1' | 'Tego' | 69 | 0.5 | 5.38375 | 3.10877 | 1.45976
'F1' | 'Tego' | 73 | 0.25 | 46.5445 | 8.31168 | 2.60581
'F1' | 'Tego' | 73 | 0.5 | 49.4251 | 10.8197 | 3.77266
'F1' | 'Tego' | 73 | 0.5 | 7.625 | 4.75792 | 2.5828
'F1' | 'Tego' | 69 | 0.25 | 2.76136 | 1.96867 | 0.87028
'F1' | 'Tego' | 69 | 0.5 | 5.43188 | 2.71165 | 1.27474
'F1' | 'Tego' | 69 | 0.25 | 1.6948 | 1.35762 | 0.82332
'F1' | 'Tego' | 73 | 0.25 | 71.2038 | 12.7829 | 3.81252
'F1' | 'Tego' | 69 | 0.5 | 3.05607 | 2.12471 | 0.98948
'F2' | 'Tego' | 73 | 0.5 | 2.63165 | 1.39068 | 0.91751
'F2' | 'Tego' | 73 | 0.5 | 3.14684 | 2.21102 | 1.48558
'F2' | 'Tego' | 73 | 0.5 | 3.38199 | 2.27613 | 1.41688
'F3' | 'Tego' | 73 | 0.5 | 2.50246 | 1.4635 | 1.06634
'F3' | 'Tego' | 73 | 0.5 | 5.36933 | 4.0552 | 2.77696
'F3' | 'Tego' | 73 | 0.5 | 7.35892 | 5.58439 | 3.78571
'F1' | 'Triton' | 73 | 0.5 | 25.2177 | 7.34376 | 3.48143
'F1' | 'Triton' | 77 | 0.25 | 170.996 | 33.4723 | 9.03654
'F1' | 'Triton' | 77 | 0.25 | 158.459 | 29.8562 | 8.77973
'F1' | 'Triton' | 69 | 0.5 | 29.4804 | 5.81688 | 2.05295
'F1' | 'Triton' | 69 | 0.25 | 25.0091 | 4.96961 | 1.73152
'F1' | 'Triton' | 73 | 0.5 | 94.5329 | 11.2139 | 3.24706
'F1' | 'Triton' | 77 | 0.25 | 324.694 | 44.6523 | 10.71
'F1' | 'Triton' | 73 | 0.25 | 185.901 | 19.4554 | 4.60307
'F1' | 'Triton' | 73 | 0.25 | 147.201 | 18.9663 | 5.15083
'F1' | 'Triton' | 69 | 0.5 | 24.9953 | 6.17731 | 2.19434
'F1' | 'Triton' | 77 | 0.5 | 170.951 | 31.5346 | 8.14996
'F1' | 'Triton' | 73 | 0.5 | 74.3266 | 12.0211 | 3.74962
'F1' | 'Triton' | 77 | 0.5 | 135.301 | 30.3765 | 8.98031
'F1' | 'Triton' | 73 | 0.25 | 51.0333 | 10.2312 | 4.01773
'F1' | 'Triton' | 69 | 0.25 | 6.64448 | 2.77288 | 1.0306
'F1' | 'Triton' | 69 | 0.25 | 3.27168 | 2.29489 | 1.02103
'F1' | 'Triton' | 69 | 0.5 | 8.22356 | 3.9232 | 1.62568
'F1' | 'Triton' | 77 | 0.5 | 223.123 | 36.742 | 9.6616
'F2' | 'Triton' | 73 | 0.5 | 4.67554 | 2.42371 | 1.32127
'F2' | 'Triton' | 73 | 0.5 | 138.411 | 10.8621 | 2.27298
'F2' | 'Triton' | 73 | 0.5 | 28.9827 | 5.183 | 1.82059
'F3' | 'Triton' | 73 | 0.5 | 3.70434 | 2.55388 | 1.83148
'F3' | 'Triton' | 73 | 0.5 | 4.51911 | 3.68991 | 2.60894
'F3' | 'Triton' | 73 | 0.5 | 4.7821 | 3.8225 | 2.67456

## Batch 2
Formulation | Dispersent Type | Solid Content (%) | Solid Additive (%) | Viscosity at shear rate 1 1/s | Viscosity at shear rate 10 1/s | Viscosity at shear rate 100 1/s
'F1' | 'Tego' | 74 | 0.5 | 24.6765 | 10.6997 | 5.0827
'F3' | 'none' | 74 | 0 | 18.6745 | 12.8394 | 7.10893
'F1' | 'Tego' | 74 | 0.5 | 33.4219 | 11.8263 | 5.32864
'F1' | 'Triton' | 77 | 0 | 156.044 | 38.1273 | 12.1326
'F1' | 'Tego' | 69 | 0.25 | 5.20038 | 3.13517 | 1.8037
'F1' | 'Hypermer' | 77 | 0.5 | 63.1197 | 20.8811 | 9.13663
'F1' | 'Hypermer' | 69 | 0.25 | 9.53831 | 2.88408 | 1.3244
'F1' | 'Tego' | 74 | 0 | 85.2023 | 15.6762 | 6.05338
'F2' | 'Tego' | 69 | 0.5 | 1.86963 | 1.27096 | 0.846349
'F1' | 'Triton' | 74 | 0 | 50.7585 | 13.6204 | 5.5317
'F1' | 'Tego' | 77 | 0.5 | 52.1578 | 20.7939 | 9.47727
'F1' | 'Triton' | 72 | 0.25 | 28.2742 | 8.35915 | 3.76394
'F1' | 'Triton' | 69 | 0.5 | 5.04486 | 3.62291 | 2.02767
'F1' | 'Tego' | 77 | 0 | 233.923 | 43.1219 | 12.6168
'F2' | 'Tego' | 77 | 0.25 | 111.368 | 14.9414 | 6.01156
'F2' | 'Tego' | 74 | 0.25 | 17.4044 | 4.89498 | 2.68616
'F1' | 'Hypermer' | 74 | 0.5 | 29.7883 | 10.2533 | 4.84246
'F2' | 'Tego' | 74 | 0 | 49.0665 | 6.50687 | 3.17454
'F1' | 'Hypermer' | 72 | 0.25 | 21.6305 | 6.94671 | 3.35745
'F2' | 'Tego' | 72 | 0 | 12.2509 | 3.35787 | 1.89263
'F2' | 'Tego' | 74 | 0.5 | 13.4788 | 4.67605 | 2.47187
'F1' | 'Triton' | 77 | 0.25 | 159.315 | 39.0845 | 11.5442
'F1' | 'Triton' | 69 | 0.25 | 16.7696 | 4.16204 | 2.25289
'F1' | 'Hypermer' | 69 | 0 | 3.78589 | 2.85343 | 1.8493
'F2' | 'Tego' | 69 | 0 | 1.6673 | 1.21689 | 0.929404
'F1' | 'Hypermer' | 72 | 0 | 9.67343 | 5.80265 | 3.30398
'F1' | 'Triton' | 77 | 0.5 | 144.602 | 37.5675 | 11.4147
'F1' | 'Hypermer' | 69 | 0.5 | 5.41857 | 2.25612 | 1.38485
'F2' | 'Tego' | 72 | 0.5 | 1.91348 | 1.32868 | 0.889772
'F2' | 'Tego' | 77 | 0.5 | 32.5404 | 13.2761 | 5.91918
'F1' | 'Tego' | 76 | 0 | 86.3794 | 25.7579 | 8.67649
'F1' | 'Triton' | 74 | 0.5 | 29.2287 | 12.2342 | 5.39957
'B' | 'Tego' | 77 | 0 | 134.052 | 39.875 | 11.5736
'F1' | 'Triton' | 69 | 0 | 4.60537 | 3.10295 | 1.95574
'F1' | 'Hypermer' | 74 | 0 | 33.1833 | 12.6774 | 5.49613
'F2' | 'Tego' | 72 | 0.25 | 6.53374 | 3.00381 | 1.8748
'F1' | 'Tego' | 74 | 0.5 | 55.92 | 11.7221 | 5.04728
'F1' | 'Tego' | 77 | 0.25 | 120.828 | 26.7475 | 10.036
'F1' | 'Tego' | 72 | 0 | 28.8173 | 7.45851 | 3.4406
'F1' | 'Triton' | 72 | 0 | 38.7498 | 8.29417 | 3.9091
'F1' | 'Tego' | 72 | 0.5 | 50.1004 | 8.12971 | 3.44307
'F1' | 'Tego' | 69 | 0.5 | 3.09407 | 2.5161 | 1.69576
'F1' | 'Tego' | 72 | 0.25 | 12.2523 | 6.87755 | 3.71816
'F1' | 'Hypermer' | 77 | 0 | 114.776 | 26.977 | 8.487
'F1' | 'Tego' | 74 | 0.25 | 43.0531 | 14.4393 | 5.76669
'F1' | 'Triton' | 74 | 0.25 | 33.3636 | 13.0094 | 5.55944
'F1' | 'Triton' | 72 | 0.5 | 10.294 | 5.6388 | 3.09439
'F1' | 'Hypermer' | 77 | 0.25 | 70.3395 | 24.3103 | 10.3247
'F1' | 'Hypermer' | 74 | 0.25 | 15.7916 | 8.1733 | 4.53084
'F2' | 'Tego' | 69 | 0.25 | 1.15479 | 0.903146 | 0.797246
'F1' | 'Hypermer' | 72 | 0.5 | 9.2751 | 3.67224 | 2.13603
'F1' | 'Triton' | 69 | 0 | 3.89771 | 2.38954 | 1.54209
'F1' | 'Tego' | 74 | 0.25 | 44.5666 | 14.2863 | 5.55439
'F1' | 'Tego' | 77 | 0 | 135.387 | 37.0881 | 11.4041
'F1' | 'Triton' | 74 | 0.5 | 39.38 | 11.6317 | 5.2597
'F1' | 'Hypermer' | 74 | 0.5 | 22.7629 | 8.65212 | 4.2891
'F1' | 'Tego' | 77 | 0.5 | 59.9158 | 22.5586 | 9.81955
'F1' | 'Hypermer' | 69 | 0.25 | 6.76781 | 2.85603 | 1.63665
'F1' | 'Hypermer' | 77 | 0.5 | 52.243 | 19.0824 | 8.63746
'F1' | 'Triton' | 69 | 0.5 | 109.75 | 12.2074 | 1.61151
'F1' | 'Triton' | 69 | 0.25 | 5.87863 | 2.95838 | 1.81887
'F1' | 'Tego' | 72 | 0 | 13.2911 | 5.62947 | 3.25316
'F1' | 'Hypermer' | 74 | 0 | 33.1599 | 11.7977 | 5.32381
'F1' | 'Triton' | 72 | 0 | 16.8478 | 6.49722 | 3.37211
'F1' | 'Tego' | 77 | 0.25 | 126.767 | 34.0213 | 10.9091
'F1' | 'Hypermer' | 77 | 0 | 162.75 | 36.143 | 11.0999
'F1' | 'Triton' | 77 | 0.25 | 167.24 | 37.3047 | 11.1185
'F1' | 'Triton' | 72 | 0.25 | 12.6735 | 5.42085 | 3.07974
'F1' | 'Triton' | 72 | 0.25 | 12.0695 | 6.11771 | 3.35112
'F1' | 'Hypermer' | 77 | 0.25 | 64.2792 | 21.7486 | 9.79968
'F1' | 'Hypermer' | 72 | 0 | 40.1648 | 10.0969 | 4.35501
'F1' | 'Triton' | 74 | 0.25 | 67.341 | 15.2485 | 5.79705
'F1' | 'Hypermer' | 72 | 0.5 | 14.3347 | 5.65396 | 2.86409
'F1' | 'Hypermer' | 72 | 0.25 | 16.4601 | 5.97158 | 3.06255
'F1' | 'Hypermer' | 69 | 0.5 | 6.47002 | 2.91258 | 1.57976
'F1' | 'Tego' | 69 | 0 | 14.5665 | 3.55585 | 2.05132
'F1' | 'Tego' | 69 | 0.5 | 2.51492 | 2.05296 | 1.36347
'F1' | 'Triton' | 72 | 0.5 | 10.791 | 4.99278 | 2.8484
'F1' | 'Tego' | 74 | 0 | 36.6502 | 12.3647 | 5.43527
'F1' | 'Tego' | 72 | 0.5 | 11.4969 | 5.26469 | 2.78217
'F1' | 'Hypermer' | 74 | 0.25 | 20.9816 | 8.53881 | 4.59561
'F1' | 'Hypermer' | 69 | 0 | 3.75792 | 2.60136 | 1.66429
'F1' | 'Tego' | 69 | 0.25 | 5.32541 | 3.35899 | 1.64068
'F1' | 'Triton' | 77 | 0 | 166.815 | 39.5255 | 11.7109
'F1' | 'Triton' | 77 | 0.5 | 132.852 | 37.5959 | 11.0916
'F1' | 'Triton' | 74 | 0 | 35.4879 | 11.002 | 4.98097
'F1' | 'Tego' | 74 | 0.5 | 79.1976 | 15.4073 | 5.49249